## 1
Opt. Const. of SiNx (CodyLor) vs. nm
nm | n | k | d
250 | 2.273509 | 0 | 103.88
260 | 2.244547 | 0
270 | 2.21995 | 0
280 | 2.198839 | 0
290 | 2.180553 | 0
300 | 2.164587 | 0
310 | 2.150547 | 0
320 | 2.138124 | 0
330 | 2.127067 | 0
340 | 2.117177 | 0
350 | 2.108289 | 0
360 | 2.100267 | 0
370 | 2.092999 | 0
380 | 2.086391 | 0
390 | 2.080362 | 0
400 | 2.074845 | 0
410 | 2.069781 | 0
420 | 2.065122 | 0
430 | 2.060824 | 0
440 | 2.05685 | 0
450 | 2.053168 | 0
460 | 2.049748 | 0
470 | 2.046566 | 0
480 | 2.043601 | 0
490 | 2.040832 | 0
500 | 2.038242 | 0
510 | 2.035815 | 0
520 | 2.033539 | 0
530 | 2.031401 | 0
540 | 2.029389 | 0
550 | 2.027493 | 0
560 | 2.025706 | 0
570 | 2.024018 | 0
580 | 2.022422 | 0
590 | 2.020911 | 0
600 | 2.01948 | 0
610 | 2.018123 | 0
620 | 2.016835 | 0
630 | 2.015611 | 0
640 | 2.014446 | 0
650 | 2.013338 | 0
660 | 2.012283 | 0
670 | 2.011276 | 0
680 | 2.010316 | 0
690 | 2.009399 | 0
700 | 2.008522 | 0
710 | 2.007684 | 0
720 | 2.006882 | 0
730 | 2.006114 | 0
740 | 2.005379 | 0
750 | 2.004673 | 0
760 | 2.003996 | 0
770 | 2.003347 | 0
780 | 2.002723 | 0
790 | 2.002123 | 0
800 | 2.001547 | 0
810 | 2.000992 | 0
820 | 2.000458 | 0
830 | 1.999945 | 0
840 | 1.999449 | 0
850 | 1.998972 | 0
860 | 1.998512 | 0
870 | 1.998068 | 0
880 | 1.997639 | 0
890 | 1.997225 | 0
900 | 1.996825 | 0
910 | 1.996439 | 0
920 | 1.996065 | 0
930 | 1.995704 | 0
940 | 1.995355 | 0
950 | 1.995017 | 0
960 | 1.994689 | 0
970 | 1.994372 | 0
980 | 1.994064 | 0
990 | 1.993767 | 0
1000 | 1.993478 | 0

## 2
Opt. Const. of SiNx (CodyLor) vs. nm
nm | n | k | d
250 | 2.263989 | 0 | 103.81
260 | 2.236287 | 0
270 | 2.212718 | 0
280 | 2.19246 | 0
290 | 2.17489 | 0
300 | 2.159532 | 0
310 | 2.146014 | 0
320 | 2.134042 | 0
330 | 2.123379 | 0
340 | 2.113835 | 0
350 | 2.105253 | 0
360 | 2.097503 | 0
370 | 2.090478 | 0
380 | 2.084087 | 0
390 | 2.078255 | 0
400 | 2.072916 | 0
410 | 2.068014 | 0
420 | 2.063503 | 0
430 | 2.05934 | 0
440 | 2.05549 | 0
450 | 2.051921 | 0
460 | 2.048606 | 0
470 | 2.045521 | 0
480 | 2.042646 | 0
490 | 2.03996 | 0
500 | 2.037448 | 0
510 | 2.035094 | 0
520 | 2.032885 | 0
530 | 2.03081 | 0
540 | 2.028857 | 0
550 | 2.027017 | 0
560 | 2.025282 | 0
570 | 2.023643 | 0
580 | 2.022093 | 0
590 | 2.020626 | 0
600 | 2.019237 | 0
610 | 2.017918 | 0
620 | 2.016667 | 0
630 | 2.015478 | 0
640 | 2.014347 | 0
650 | 2.01327 | 0
660 | 2.012244 | 0
670 | 2.011266 | 0
680 | 2.010333 | 0
690 | 2.009442 | 0
700 | 2.00859 | 0
710 | 2.007776 | 0
720 | 2.006996 | 0
730 | 2.00625 | 0
740 | 2.005535 | 0
750 | 2.004849 | 0
760 | 2.004191 | 0
770 | 2.00356 | 0
780 | 2.002953 | 0
790 | 2.00237 | 0
800 | 2.00181 | 0
810 | 2.001271 | 0
820 | 2.000751 | 0
830 | 2.000252 | 0
840 | 1.99977 | 0
850 | 1.999306 | 0
860 | 1.998858 | 0
870 | 1.998426 | 0
880 | 1.99801 | 0
890 | 1.997607 | 0
900 | 1.997218 | 0
910 | 1.996843 | 0
920 | 1.996479 | 0
930 | 1.996128 | 0
940 | 1.995788 | 0
950 | 1.995459 | 0
960 | 1.99514 | 0
970 | 1.994832 | 0
980 | 1.994533 | 0
990 | 1.994243 | 0
1000 | 1.993962 | 0

## 3
Opt. Const. of SiNx (CodyLor) vs. nm
nm | n | k | d
250 | 2.260443 | 0 | 103.83
260 | 2.233136 | 0
270 | 2.209892 | 0
280 | 2.189902 | 0
290 | 2.172559 | 0
300 | 2.157394 | 0
310 | 2.144042 | 0
320 | 2.132214 | 0
330 | 2.121677 | 0
340 | 2.112243 | 0
350 | 2.103759 | 0
360 | 2.096096 | 0
370 | 2.089149 | 0
380 | 2.082829 | 0
390 | 2.07706 | 0
400 | 2.071778 | 0
410 | 2.066929 | 0
420 | 2.062465 | 0
430 | 2.058345 | 0
440 | 2.054535 | 0
450 | 2.051003 | 0
460 | 2.047722 | 0
470 | 2.044669 | 0
480 | 2.041822 | 0
490 | 2.039164 | 0
500 | 2.036676 | 0
510 | 2.034346 | 0
520 | 2.032159 | 0
530 | 2.030104 | 0
540 | 2.028171 | 0
550 | 2.026349 | 0
560 | 2.024631 | 0
570 | 2.023007 | 0
580 | 2.021473 | 0
590 | 2.02002 | 0
600 | 2.018644 | 0
610 | 2.017339 | 0
620 | 2.016099 | 0
630 | 2.014921 | 0
640 | 2.013801 | 0
650 | 2.012735 | 0
660 | 2.011719 | 0
670 | 2.01075 | 0
680 | 2.009825 | 0
690 | 2.008943 | 0
700 | 2.008099 | 0
710 | 2.007292 | 0
720 | 2.00652 | 0
730 | 2.005781 | 0
740 | 2.005072 | 0
750 | 2.004393 | 0
760 | 2.003741 | 0
770 | 2.003116 | 0
780 | 2.002515 | 0
790 | 2.001937 | 0
800 | 2.001382 | 0
810 | 2.000848 | 0
820 | 2.000334 | 0
830 | 1.999838 | 0
840 | 1.999361 | 0
850 | 1.998901 | 0
860 | 1.998458 | 0
870 | 1.99803 | 0
880 | 1.997617 | 0
890 | 1.997218 | 0
900 | 1.996833 | 0
910 | 1.996461 | 0
920 | 1.996101 | 0
930 | 1.995753 | 0
940 | 1.995416 | 0
950 | 1.99509 | 0
960 | 1.994774 | 0
970 | 1.994468 | 0
980 | 1.994172 | 0
990 | 1.993885 | 0
1000 | 1.993607 | 0

## 4
Opt. Const. of SiNx (CodyLor) vs. nm
nm | n | k | d
250 | 2.2661 | 0 | 104.63
260 | 2.238098 | 0
270 | 2.214284 | 0
280 | 2.193822 | 0
290 | 2.176081 | 0
300 | 2.160578 | 0
310 | 2.146935 | 0
320 | 2.134855 | 0
330 | 2.124099 | 0
340 | 2.114472 | 0
350 | 2.105816 | 0
360 | 2.098001 | 0
370 | 2.090918 | 0
380 | 2.084476 | 0
390 | 2.078596 | 0
400 | 2.073215 | 0
410 | 2.068274 | 0
420 | 2.063728 | 0
430 | 2.059532 | 0
440 | 2.055652 | 0
450 | 2.052057 | 0
460 | 2.048717 | 0
470 | 2.045609 | 0
480 | 2.042712 | 0
490 | 2.040006 | 0
500 | 2.037475 | 0
510 | 2.035104 | 0
520 | 2.032879 | 0
530 | 2.030788 | 0
540 | 2.028821 | 0
550 | 2.026968 | 0
560 | 2.025221 | 0
570 | 2.02357 | 0
580 | 2.022009 | 0
590 | 2.020532 | 0
600 | 2.019132 | 0
610 | 2.017805 | 0
620 | 2.016545 | 0
630 | 2.015347 | 0
640 | 2.014208 | 0
650 | 2.013124 | 0
660 | 2.012091 | 0
670 | 2.011106 | 0
680 | 2.010166 | 0
690 | 2.009269 | 0
700 | 2.008411 | 0
710 | 2.007591 | 0
720 | 2.006806 | 0
730 | 2.006055 | 0
740 | 2.005335 | 0
750 | 2.004644 | 0
760 | 2.003982 | 0
770 | 2.003346 | 0
780 | 2.002735 | 0
790 | 2.002149 | 0
800 | 2.001584 | 0
810 | 2.001041 | 0
820 | 2.000519 | 0
830 | 2.000015 | 0
840 | 1.999531 | 0
850 | 1.999063 | 0
860 | 1.998613 | 0
870 | 1.998178 | 0
880 | 1.997758 | 0
890 | 1.997353 | 0
900 | 1.996962 | 0
910 | 1.996583 | 0
920 | 1.996218 | 0
930 | 1.995864 | 0
940 | 1.995522 | 0
950 | 1.995191 | 0
960 | 1.99487 | 0
970 | 1.994559 | 0
980 | 1.994258 | 0
990 | 1.993967 | 0
1000 | 1.993684 | 0

## 5
Opt. Const. of SiNx (CodyLor) vs. nm
nm | n | k | d
250 | 2.260361 | 0 | 104.75
260 | 2.233097 | 0
270 | 2.209887 | 0
280 | 2.189925 | 0
290 | 2.172606 | 0
300 | 2.157462 | 0
310 | 2.144127 | 0
320 | 2.132313 | 0
330 | 2.121789 | 0
340 | 2.112367 | 0
350 | 2.103893 | 0
360 | 2.096239 | 0
370 | 2.0893 | 0
380 | 2.082987 | 0
390 | 2.077224 | 0
400 | 2.071948 | 0
410 | 2.067104 | 0
420 | 2.062645 | 0
430 | 2.05853 | 0
440 | 2.054724 | 0
450 | 2.051195 | 0
460 | 2.047918 | 0
470 | 2.044868 | 0
480 | 2.042024 | 0
490 | 2.039368 | 0
500 | 2.036883 | 0
510 | 2.034555 | 0
520 | 2.032371 | 0
530 | 2.030318 | 0
540 | 2.028386 | 0
550 | 2.026566 | 0
560 | 2.024849 | 0
570 | 2.023228 | 0
580 | 2.021695 | 0
590 | 2.020244 | 0
600 | 2.018868 | 0
610 | 2.017564 | 0
620 | 2.016326 | 0
630 | 2.015149 | 0
640 | 2.01403 | 0
650 | 2.012965 | 0
660 | 2.01195 | 0
670 | 2.010982 | 0
680 | 2.010058 | 0
690 | 2.009176 | 0
700 | 2.008334 | 0
710 | 2.007528 | 0
720 | 2.006756 | 0
730 | 2.006017 | 0
740 | 2.00531 | 0
750 | 2.004631 | 0
760 | 2.00398 | 0
770 | 2.003355 | 0
780 | 2.002754 | 0
790 | 2.002177 | 0
800 | 2.001623 | 0
810 | 2.001089 | 0
820 | 2.000575 | 0
830 | 2.000081 | 0
840 | 1.999604 | 0
850 | 1.999144 | 0
860 | 1.998701 | 0
870 | 1.998274 | 0
880 | 1.997861 | 0
890 | 1.997463 | 0
900 | 1.997078 | 0
910 | 1.996706 | 0
920 | 1.996346 | 0
930 | 1.995999 | 0
940 | 1.995662 | 0
950 | 1.995336 | 0
960 | 1.995021 | 0
970 | 1.994716 | 0
980 | 1.99442 | 0
990 | 1.994133 | 0
1000 | 1.993855 | 0

## 6
Opt. Const. of SiNx (CodyLor) vs. nm
nm | n | k | d
250 | 2.261227 | 0 | 103.6
260 | 2.233791 | 0
270 | 2.210441 | 0
280 | 2.190364 | 0
290 | 2.172947 | 0
300 | 2.15772 | 0
310 | 2.144315 | 0
320 | 2.13244 | 0
330 | 2.121862 | 0
340 | 2.112393 | 0
350 | 2.103877 | 0
360 | 2.096186 | 0
370 | 2.089215 | 0
380 | 2.082872 | 0
390 | 2.077082 | 0
400 | 2.071782 | 0
410 | 2.066916 | 0
420 | 2.062437 | 0
430 | 2.058304 | 0
440 | 2.054481 | 0
450 | 2.050937 | 0
460 | 2.047645 | 0
470 | 2.044582 | 0
480 | 2.041726 | 0
490 | 2.039059 | 0
500 | 2.036564 | 0
510 | 2.034226 | 0
520 | 2.032032 | 0
530 | 2.029971 | 0
540 | 2.028031 | 0
550 | 2.026204 | 0
560 | 2.02448 | 0
570 | 2.022852 | 0
580 | 2.021312 | 0
590 | 2.019855 | 0
600 | 2.018475 | 0
610 | 2.017165 | 0
620 | 2.015922 | 0
630 | 2.014741 | 0
640 | 2.013617 | 0
650 | 2.012547 | 0
660 | 2.011528 | 0
670 | 2.010557 | 0
680 | 2.009629 | 0
690 | 2.008744 | 0
700 | 2.007898 | 0
710 | 2.007089 | 0
720 | 2.006314 | 0
730 | 2.005573 | 0
740 | 2.004862 | 0
750 | 2.004181 | 0
760 | 2.003527 | 0
770 | 2.002899 | 0
780 | 2.002297 | 0
790 | 2.001718 | 0
800 | 2.001161 | 0
810 | 2.000625 | 0
820 | 2.000109 | 0
830 | 1.999613 | 0
840 | 1.999134 | 0
850 | 1.998673 | 0
860 | 1.998228 | 0
870 | 1.997799 | 0
880 | 1.997385 | 0
890 | 1.996985 | 0
900 | 1.996598 | 0
910 | 1.996225 | 0
920 | 1.995864 | 0
930 | 1.995515 | 0
940 | 1.995177 | 0
950 | 1.99485 | 0
960 | 1.994534 | 0
970 | 1.994227 | 0
980 | 1.99393 | 0
990 | 1.993642 | 0
1000 | 1.993363 | 0