## 1
Opt. Const. of SiNx (CodyLor) vs. nm
nm | n | k | d
250 | 2.169791 | 0.023435 | 43.7
260 | 2.153265 | 0.021719
270 | 2.139042 | 0.020214
280 | 2.126721 | 0.018867
290 | 2.115992 | 0.017637
300 | 2.106612 | 0.016485
310 | 2.098391 | 0.015374
320 | 2.091176 | 0.014259
330 | 2.084842 | 0.013081
340 | 2.079276 | 0.011762
350 | 2.07435 | 0.010185
360 | 2.069862 | 0.008193
370 | 2.065426 | 0.005653
380 | 2.060388 | 0.00274
390 | 2.054285 | 0.000452
400 | 2.048334 | 0
410 | 2.043673 | 0
420 | 2.039636 | 0
430 | 2.036033 | 0
440 | 2.032773 | 0
450 | 2.029797 | 0
460 | 2.027064 | 0
470 | 2.024544 | 0
480 | 2.02221 | 0
490 | 2.020043 | 0
500 | 2.018025 | 0
510 | 2.016142 | 0
520 | 2.014381 | 0
530 | 2.012731 | 0
540 | 2.011182 | 0
550 | 2.009726 | 0
560 | 2.008355 | 0
570 | 2.007062 | 0
580 | 2.005842 | 0
590 | 2.004688 | 0
600 | 2.003596 | 0
610 | 2.002561 | 0
620 | 2.00158 | 0
630 | 2.000648 | 0
640 | 1.999762 | 0
650 | 1.99892 | 0
660 | 1.998118 | 0
670 | 1.997353 | 0
680 | 1.996624 | 0
690 | 1.995928 | 0
700 | 1.995264 | 0
710 | 1.994628 | 0
720 | 1.99402 | 0
730 | 1.993438 | 0
740 | 1.992881 | 0
750 | 1.992347 | 0
760 | 1.991834 | 0
770 | 1.991342 | 0
780 | 1.99087 | 0
790 | 1.990416 | 0
800 | 1.98998 | 0
810 | 1.98956 | 0
820 | 1.989157 | 0
830 | 1.988768 | 0
840 | 1.988393 | 0
850 | 1.988032 | 0
860 | 1.987684 | 0
870 | 1.987349 | 0
880 | 1.987025 | 0
890 | 1.986712 | 0
900 | 1.98641 | 0
910 | 1.986118 | 0
920 | 1.985835 | 0
930 | 1.985563 | 0
940 | 1.985298 | 0
950 | 1.985043 | 0
960 | 1.984795 | 0
970 | 1.984556 | 0
980 | 1.984324 | 0
990 | 1.984099 | 0
1000 | 1.983881 | 0

## 2
Opt. Const. of SiNx (CodyLor) vs. nm
nm | n | k | d
250 | 2.165565 | 0.04388 | 43.92
260 | 2.151348 | 0.040175
270 | 2.139121 | 0.036773
280 | 2.128532 | 0.033571
290 | 2.119298 | 0.03048
300 | 2.111176 | 0.02742
310 | 2.103951 | 0.024318
320 | 2.097415 | 0.021115
330 | 2.091356 | 0.017769
340 | 2.085547 | 0.014281
350 | 2.079757 | 0.010722
360 | 2.073782 | 0.007259
370 | 2.067514 | 0.00417
380 | 2.061022 | 0.001784
390 | 2.0546 | 0.000371
400 | 2.048777 | 0
410 | 2.044006 | 0
420 | 2.039859 | 0
430 | 2.03616 | 0
440 | 2.032818 | 0
450 | 2.029773 | 0
460 | 2.026984 | 0
470 | 2.024417 | 0
480 | 2.022045 | 0
490 | 2.019846 | 0
500 | 2.017802 | 0
510 | 2.015898 | 0
520 | 2.014119 | 0
530 | 2.012455 | 0
540 | 2.010894 | 0
550 | 2.009429 | 0
560 | 2.00805 | 0
570 | 2.006752 | 0
580 | 2.005527 | 0
590 | 2.00437 | 0
600 | 2.003276 | 0
610 | 2.002239 | 0
620 | 2.001257 | 0
630 | 2.000326 | 0
640 | 1.99944 | 0
650 | 1.998599 | 0
660 | 1.997798 | 0
670 | 1.997035 | 0
680 | 1.996308 | 0
690 | 1.995614 | 0
700 | 1.994951 | 0
710 | 1.994318 | 0
720 | 1.993713 | 0
730 | 1.993134 | 0
740 | 1.992579 | 0
750 | 1.992047 | 0
760 | 1.991537 | 0
770 | 1.991048 | 0
780 | 1.990579 | 0
790 | 1.990128 | 0
800 | 1.989694 | 0
810 | 1.989277 | 0
820 | 1.988876 | 0
830 | 1.98849 | 0
840 | 1.988119 | 0
850 | 1.98776 | 0
860 | 1.987415 | 0
870 | 1.987082 | 0
880 | 1.98676 | 0
890 | 1.98645 | 0
900 | 1.98615 | 0
910 | 1.985861 | 0
920 | 1.985581 | 0
930 | 1.98531 | 0
940 | 1.985049 | 0
950 | 1.984795 | 0
960 | 1.98455 | 0
970 | 1.984313 | 0
980 | 1.984083 | 0
990 | 1.98386 | 0
1000 | 1.983644 | 0

## 3
Opt. Const. of SiNx (CodyLor) vs. nm
nm | n | k | d
250 | 2.159576 | 0.048915 | 43.96
260 | 2.146438 | 0.044899
270 | 2.135144 | 0.041199
280 | 2.125376 | 0.037706
290 | 2.116871 | 0.034323
300 | 2.109406 | 0.030962
310 | 2.102774 | 0.027542
320 | 2.096771 | 0.02399
330 | 2.091181 | 0.020256
340 | 2.085763 | 0.016333
350 | 2.08026 | 0.012293
360 | 2.074436 | 0.008328
370 | 2.068161 | 0.004764
380 | 2.061516 | 0.002006
390 | 2.054862 | 0.00039
400 | 2.048866 | 0
410 | 2.044028 | 0
420 | 2.039849 | 0
430 | 2.036137 | 0
440 | 2.032794 | 0
450 | 2.029757 | 0
460 | 2.02698 | 0
470 | 2.024428 | 0
480 | 2.022073 | 0
490 | 2.019893 | 0
500 | 2.017868 | 0
510 | 2.015983 | 0
520 | 2.014225 | 0
530 | 2.012579 | 0
540 | 2.011038 | 0
550 | 2.009592 | 0
560 | 2.008232 | 0
570 | 2.006951 | 0
580 | 2.005744 | 0
590 | 2.004604 | 0
600 | 2.003526 | 0
610 | 2.002505 | 0
620 | 2.001539 | 0
630 | 2.000621 | 0
640 | 1.99975 | 0
650 | 1.998922 | 0
660 | 1.998135 | 0
670 | 1.997385 | 0
680 | 1.99667 | 0
690 | 1.995987 | 0
700 | 1.995336 | 0
710 | 1.994714 | 0
720 | 1.994119 | 0
730 | 1.99355 | 0
740 | 1.993005 | 0
750 | 1.992483 | 0
760 | 1.991982 | 0
770 | 1.991502 | 0
780 | 1.991041 | 0
790 | 1.990598 | 0
800 | 1.990173 | 0
810 | 1.989763 | 0
820 | 1.98937 | 0
830 | 1.988991 | 0
840 | 1.988626 | 0
850 | 1.988275 | 0
860 | 1.987936 | 0
870 | 1.987609 | 0
880 | 1.987293 | 0
890 | 1.986989 | 0
900 | 1.986695 | 0
910 | 1.986411 | 0
920 | 1.986136 | 0
930 | 1.985871 | 0
940 | 1.985614 | 0
950 | 1.985366 | 0
960 | 1.985125 | 0
970 | 1.984893 | 0
980 | 1.984667 | 0
990 | 1.984449 | 0
1000 | 1.984237 | 0