## 400C
Opt. Const. of SiNx (CodyLor) vs. nm
nm | n | k | d
250 | 2.388895 | 0.226849 | 1299.17
260 | 2.360986 | 0.185702
270 | 2.333767 | 0.152121
280 | 2.307845 | 0.124704
290 | 2.28353 | 0.10229
300 | 2.260947 | 0.083931
310 | 2.240105 | 0.068863
320 | 2.220952 | 0.056469
330 | 2.203393 | 0.046257
340 | 2.187319 | 0.037828
350 | 2.172615 | 0.030861
360 | 2.159164 | 0.025099
370 | 2.146858 | 0.02033
380 | 2.135592 | 0.016385
390 | 2.12527 | 0.013124
400 | 2.115806 | 0.010432
410 | 2.107119 | 0.008216
420 | 2.099138 | 0.006397
430 | 2.091799 | 0.004911
440 | 2.085043 | 0.003705
450 | 2.078817 | 0.002734
460 | 2.073075 | 0.001961
470 | 2.067774 | 0.001355
480 | 2.062877 | 0.000889
490 | 2.05835 | 0.000541
500 | 2.054163 | 0.000293
510 | 2.05029 | 0.000129
520 | 2.046709 | 3.5e-05
530 | 2.043404 | 1e-06
540 | 2.040369 | 0
550 | 2.037565 | 0
560 | 2.034958 | 0
570 | 2.032526 | 0
580 | 2.030251 | 0
590 | 2.028116 | 0
600 | 2.026111 | 0
610 | 2.024224 | 0
620 | 2.022444 | 0
630 | 2.020764 | 0
640 | 2.019174 | 0
650 | 2.01767 | 0
660 | 2.016243 | 0
670 | 2.01489 | 0
680 | 2.013604 | 0
690 | 2.01238 | 0
700 | 2.011216 | 0
710 | 2.010106 | 0
720 | 2.009048 | 0
730 | 2.008038 | 0
740 | 2.007072 | 0
750 | 2.00615 | 0
760 | 2.005267 | 0
770 | 2.004422 | 0
780 | 2.003612 | 0
790 | 2.002835 | 0
800 | 2.00209 | 0
810 | 2.001375 | 0
820 | 2.000688 | 0
830 | 2.000028 | 0
840 | 1.999393 | 0
850 | 1.998782 | 0
860 | 1.998193 | 0
870 | 1.997627 | 0
880 | 1.99708 | 0
890 | 1.996554 | 0
900 | 1.996046 | 0
910 | 1.995556 | 0
920 | 1.995082 | 0
930 | 1.994625 | 0
940 | 1.994183 | 0
950 | 1.993756 | 0
960 | 1.993343 | 0
970 | 1.992944 | 0
980 | 1.992557 | 0
990 | 1.992182 | 0
1000 | 1.99182 | 0

## 300C
Opt. Const. of SiNx (CodyLor) vs. nm
nm | n | k | d
250 | 2.211384 | 0.034148 | 1363.7
260 | 2.185818 | 0.030751
270 | 2.164101 | 0.027798
280 | 2.145473 | 0.025163
290 | 2.129354 | 0.022752
300 | 2.115293 | 0.020489
310 | 2.102927 | 0.018311
320 | 2.091958 | 0.016169
330 | 2.082129 | 0.014019
340 | 2.07321 | 0.011838
350 | 2.06499 | 0.009622
360 | 2.057274 | 0.007401
370 | 2.049896 | 0.005253
380 | 2.04274 | 0.003302
390 | 2.035774 | 0.001703
400 | 2.029068 | 0.000598
410 | 2.022793 | 6.1e-05
420 | 2.017235 | 0
430 | 2.012377 | 0
440 | 2.007997 | 0
450 | 2.004006 | 0
460 | 2.000345 | 0
470 | 1.996971 | 0
480 | 1.99385 | 0
490 | 1.990955 | 0
500 | 1.988261 | 0
510 | 1.985748 | 0
520 | 1.983401 | 0
530 | 1.981203 | 0
540 | 1.979142 | 0
550 | 1.977205 | 0
560 | 1.975383 | 0
570 | 1.973666 | 0
580 | 1.972046 | 0
590 | 1.970516 | 0
600 | 1.969069 | 0
610 | 1.967698 | 0
620 | 1.966399 | 0
630 | 1.965166 | 0
640 | 1.963995 | 0
650 | 1.962881 | 0
660 | 1.961821 | 0
670 | 1.960812 | 0
680 | 1.95985 | 0
690 | 1.958932 | 0
700 | 1.958055 | 0
710 | 1.957218 | 0
720 | 1.956417 | 0
730 | 1.95565 | 0
740 | 1.954916 | 0
750 | 1.954213 | 0
760 | 1.953539 | 0
770 | 1.952892 | 0
780 | 1.952271 | 0
790 | 1.951674 | 0
800 | 1.951101 | 0
810 | 1.95055 | 0
820 | 1.950019 | 0
830 | 1.949509 | 0
840 | 1.949017 | 0
850 | 1.948544 | 0
860 | 1.948087 | 0
870 | 1.947646 | 0
880 | 1.947222 | 0
890 | 1.946811 | 0
900 | 1.946415 | 0
910 | 1.946032 | 0
920 | 1.945662 | 0
930 | 1.945305 | 0
940 | 1.944959 | 0
950 | 1.944624 | 0
960 | 1.9443 | 0
970 | 1.943986 | 0
980 | 1.943682 | 0
990 | 1.943388 | 0
1000 | 1.943102 | 0

## 300C(2)
Opt. Const. of SiNx (CodyLor) vs. nm
nm | n | k | d
250 | 2.230747 | 0.041385 | 1349.85
260 | 2.206028 | 0.037262
270 | 2.184992 | 0.033654
280 | 2.166917 | 0.030417
290 | 2.15125 | 0.027441
300 | 2.137554 | 0.024641
310 | 2.125477 | 0.021947
320 | 2.114724 | 0.019305
330 | 2.10504 | 0.016673
340 | 2.096196 | 0.014033
350 | 2.087984 | 0.01139
360 | 2.08022 | 0.008785
370 | 2.072749 | 0.006304
380 | 2.065474 | 0.004069
390 | 2.058376 | 0.002228
400 | 2.051524 | 0.000906
410 | 2.04507 | 0.000173
420 | 2.039252 | 0
430 | 2.034225 | 0
440 | 2.029728 | 0
450 | 2.025646 | 0
460 | 2.02191 | 0
470 | 2.018474 | 0
480 | 2.0153 | 0
490 | 2.012358 | 0
500 | 2.009625 | 0
510 | 2.007077 | 0
520 | 2.004699 | 0
530 | 2.002473 | 0
540 | 2.000387 | 0
550 | 1.998428 | 0
560 | 1.996585 | 0
570 | 1.994849 | 0
580 | 1.993212 | 0
590 | 1.991667 | 0
600 | 1.990205 | 0
610 | 1.988821 | 0
620 | 1.987509 | 0
630 | 1.986265 | 0
640 | 1.985083 | 0
650 | 1.98396 | 0
660 | 1.982891 | 0
670 | 1.981873 | 0
680 | 1.980902 | 0
690 | 1.979977 | 0
700 | 1.979093 | 0
710 | 1.978249 | 0
720 | 1.977441 | 0
730 | 1.976669 | 0
740 | 1.975929 | 0
750 | 1.97522 | 0
760 | 1.974541 | 0
770 | 1.973889 | 0
780 | 1.973264 | 0
790 | 1.972663 | 0
800 | 1.972085 | 0
810 | 1.97153 | 0
820 | 1.970996 | 0
830 | 1.970482 | 0
840 | 1.969987 | 0
850 | 1.96951 | 0
860 | 1.96905 | 0
870 | 1.968606 | 0
880 | 1.968178 | 0
890 | 1.967765 | 0
900 | 1.967367 | 0
910 | 1.966981 | 0
920 | 1.966609 | 0
930 | 1.966249 | 0
940 | 1.965901 | 0
950 | 1.965564 | 0
960 | 1.965237 | 0
970 | 1.964922 | 0
980 | 1.964616 | 0
990 | 1.964319 | 0
1000 | 1.964032 | 0