## 650(1)
Opt. Const. of SiNx (CodyLor) vs. nm
nm | n | k | d
250 | 2.335114 | 0.188345 | 650.23
260 | 2.309056 | 0.154474
270 | 2.284128 | 0.126796
280 | 2.260676 | 0.10415
290 | 2.238848 | 0.085588
300 | 2.218675 | 0.070341
310 | 2.200117 | 0.057791
320 | 2.183093 | 0.047442
330 | 2.167503 | 0.038891
340 | 2.153239 | 0.031817
350 | 2.14019 | 0.025959
360 | 2.128251 | 0.021105
370 | 2.117324 | 0.017082
380 | 2.107314 | 0.01375
390 | 2.098139 | 0.010994
400 | 2.08972 | 0.008717
410 | 2.081988 | 0.006843
420 | 2.07488 | 0.005306
430 | 2.068339 | 0.004052
440 | 2.062313 | 0.003036
450 | 2.056757 | 0.00222
460 | 2.05163 | 0.001574
470 | 2.046894 | 0.001069
480 | 2.042517 | 0.000685
490 | 2.038469 | 0.000403
500 | 2.034724 | 0.000206
510 | 2.03126 | 8e-05
520 | 2.028057 | 1.5e-05
530 | 2.025105 | 0
540 | 2.022393 | 0
550 | 2.01988 | 0
560 | 2.01754 | 0
570 | 2.015353 | 0
580 | 2.013306 | 0
590 | 2.011384 | 0
600 | 2.009578 | 0
610 | 2.007876 | 0
620 | 2.00627 | 0
630 | 2.004754 | 0
640 | 2.003319 | 0
650 | 2.001959 | 0
660 | 2.00067 | 0
670 | 1.999446 | 0
680 | 1.998283 | 0
690 | 1.997176 | 0
700 | 1.996122 | 0
710 | 1.995117 | 0
720 | 1.994159 | 0
730 | 1.993244 | 0
740 | 1.992369 | 0
750 | 1.991533 | 0
760 | 1.990733 | 0
770 | 1.989967 | 0
780 | 1.989232 | 0
790 | 1.988528 | 0
800 | 1.987852 | 0
810 | 1.987203 | 0
820 | 1.986579 | 0
830 | 1.98598 | 0
840 | 1.985403 | 0
850 | 1.984848 | 0
860 | 1.984314 | 0
870 | 1.9838 | 0
880 | 1.983304 | 0
890 | 1.982825 | 0
900 | 1.982364 | 0
910 | 1.981918 | 0
920 | 1.981488 | 0
930 | 1.981073 | 0
940 | 1.980671 | 0
950 | 1.980283 | 0
960 | 1.979907 | 0
970 | 1.979544 | 0
980 | 1.979192 | 0
990 | 1.978852 | 0
1000 | 1.978522 | 0

## 650(2)
Opt. Const. of SiNx (CodyLor) vs. nm
nm | n | k | d
250 | 2.398987 | 0.25827 | 638.77
260 | 2.374073 | 0.213972
270 | 2.34898 | 0.177314
280 | 2.324508 | 0.14701
290 | 2.301126 | 0.121952
300 | 2.279088 | 0.101208
310 | 2.258505 | 0.084011
320 | 2.239397 | 0.06973
330 | 2.221731 | 0.057849
340 | 2.205441 | 0.04795
350 | 2.190445 | 0.03969
360 | 2.176651 | 0.03279
370 | 2.163967 | 0.02702
380 | 2.152305 | 0.022194
390 | 2.141578 | 0.018157
400 | 2.131706 | 0.014782
410 | 2.122615 | 0.011962
420 | 2.114237 | 0.009611
430 | 2.10651 | 0.007655
440 | 2.099377 | 0.006033
450 | 2.092787 | 0.004694
460 | 2.086693 | 0.003594
470 | 2.081053 | 0.002699
480 | 2.07583 | 0.001976
490 | 2.070988 | 0.001401
500 | 2.066496 | 0.000951
510 | 2.062328 | 0.000607
520 | 2.058458 | 0.000354
530 | 2.054864 | 0.000178
540 | 2.051527 | 6.6e-05
550 | 2.048431 | 1.1e-05
560 | 2.045569 | 0
570 | 2.042928 | 0
580 | 2.040472 | 0
590 | 2.038176 | 0
600 | 2.036025 | 0
610 | 2.034005 | 0
620 | 2.032103 | 0
630 | 2.030311 | 0
640 | 2.028618 | 0
650 | 2.027017 | 0
660 | 2.025501 | 0
670 | 2.024064 | 0
680 | 2.022699 | 0
690 | 2.021403 | 0
700 | 2.020169 | 0
710 | 2.018995 | 0
720 | 2.017875 | 0
730 | 2.016807 | 0
740 | 2.015787 | 0
750 | 2.014813 | 0
760 | 2.013881 | 0
770 | 2.012989 | 0
780 | 2.012134 | 0
790 | 2.011316 | 0
800 | 2.01053 | 0
810 | 2.009777 | 0
820 | 2.009053 | 0
830 | 2.008358 | 0
840 | 2.007689 | 0
850 | 2.007046 | 0
860 | 2.006427 | 0
870 | 2.005831 | 0
880 | 2.005256 | 0
890 | 2.004703 | 0
900 | 2.004169 | 0
910 | 2.003654 | 0
920 | 2.003156 | 0
930 | 2.002676 | 0
940 | 2.002212 | 0
950 | 2.001763 | 0
960 | 2.001329 | 0
970 | 2.00091 | 0
980 | 2.000504 | 0
990 | 2.000111 | 0
1000 | 1.99973 | 0

## 900
Opt. Const. of SiNx (CodyLor) vs. nm
nm | n | k | d
250 | 2.412824 | 0.301026 | 900.21
260 | 2.393005 | 0.252453
270 | 2.371576 | 0.211347
280 | 2.349595 | 0.176705
290 | 2.327777 | 0.147583
300 | 2.30659 | 0.123135
310 | 2.286323 | 0.102625
320 | 2.267138 | 0.08542
330 | 2.249113 | 0.070987
340 | 2.232268 | 0.058877
350 | 2.216587 | 0.048716
360 | 2.202028 | 0.040189
370 | 2.188535 | 0.033035
380 | 2.176048 | 0.027038
390 | 2.164499 | 0.022014
400 | 2.153823 | 0.017813
410 | 2.143956 | 0.014305
420 | 2.134837 | 0.011386
430 | 2.126407 | 0.008965
440 | 2.118612 | 0.006966
450 | 2.111403 | 0.005326
460 | 2.104732 | 0.003991
470 | 2.098558 | 0.002915
480 | 2.092842 | 0.00206
490 | 2.087548 | 0.001392
500 | 2.082645 | 0.000883
510 | 2.078103 | 0.00051
520 | 2.073898 | 0.000251
530 | 2.070006 | 9.1e-05
540 | 2.066411 | 1.3e-05
550 | 2.06311 | 0
560 | 2.060081 | 0
570 | 2.057276 | 0
580 | 2.054663 | 0
590 | 2.052223 | 0
600 | 2.049938 | 0
610 | 2.047792 | 0
620 | 2.045774 | 0
630 | 2.043873 | 0
640 | 2.042078 | 0
650 | 2.040382 | 0
660 | 2.038776 | 0
670 | 2.037254 | 0
680 | 2.03581 | 0
690 | 2.034439 | 0
700 | 2.033134 | 0
710 | 2.031893 | 0
720 | 2.03071 | 0
730 | 2.029582 | 0
740 | 2.028505 | 0
750 | 2.027476 | 0
760 | 2.026492 | 0
770 | 2.025551 | 0
780 | 2.02465 | 0
790 | 2.023786 | 0
800 | 2.022959 | 0
810 | 2.022164 | 0
820 | 2.021401 | 0
830 | 2.020669 | 0
840 | 2.019964 | 0
850 | 2.019287 | 0
860 | 2.018635 | 0
870 | 2.018008 | 0
880 | 2.017403 | 0
890 | 2.01682 | 0
900 | 2.016258 | 0
910 | 2.015716 | 0
920 | 2.015193 | 0
930 | 2.014688 | 0
940 | 2.014199 | 0
950 | 2.013728 | 0
960 | 2.013272 | 0
970 | 2.01283 | 0
980 | 2.012403 | 0
990 | 2.01199 | 0
1000 | 2.01159 | 0

## 950
Opt. Const. of SiNx (CodyLor) vs. nm
nm | n | k | d
250 | 2.376531 | 0.22313 | 950.87
260 | 2.349026 | 0.182812
270 | 2.322233 | 0.149885
280 | 2.296731 | 0.122982
290 | 2.272816 | 0.100971
300 | 2.250605 | 0.082927
310 | 2.230106 | 0.068105
320 | 2.211264 | 0.055905
330 | 2.193987 | 0.045842
340 | 2.178167 | 0.03753
350 | 2.163692 | 0.030655
360 | 2.150448 | 0.024962
370 | 2.138326 | 0.020248
380 | 2.127227 | 0.016343
390 | 2.117056 | 0.013112
400 | 2.107727 | 0.010443
410 | 2.099162 | 0.008241
420 | 2.091292 | 0.006433
430 | 2.084052 | 0.004953
440 | 2.077386 | 0.00375
450 | 2.071241 | 0.002779
460 | 2.065573 | 0.002004
470 | 2.060339 | 0.001395
480 | 2.055502 | 0.000924
490 | 2.051029 | 0.000571
500 | 2.046892 | 0.000317
510 | 2.043063 | 0.000146
520 | 2.039521 | 4.5e-05
530 | 2.036248 | 3e-06
540 | 2.033241 | 0
550 | 2.030466 | 0
560 | 2.027887 | 0
570 | 2.025481 | 0
580 | 2.02323 | 0
590 | 2.021119 | 0
600 | 2.019136 | 0
610 | 2.01727 | 0
620 | 2.01551 | 0
630 | 2.013848 | 0
640 | 2.012277 | 0
650 | 2.010789 | 0
660 | 2.009379 | 0
670 | 2.00804 | 0
680 | 2.006768 | 0
690 | 2.005559 | 0
700 | 2.004408 | 0
710 | 2.003311 | 0
720 | 2.002264 | 0
730 | 2.001266 | 0
740 | 2.000311 | 0
750 | 1.999399 | 0
760 | 1.998526 | 0
770 | 1.99769 | 0
780 | 1.99689 | 0
790 | 1.996122 | 0
800 | 1.995385 | 0
810 | 1.994678 | 0
820 | 1.993999 | 0
830 | 1.993346 | 0
840 | 1.992718 | 0
850 | 1.992114 | 0
860 | 1.991532 | 0
870 | 1.990972 | 0
880 | 1.990432 | 0
890 | 1.989912 | 0
900 | 1.98941 | 0
910 | 1.988925 | 0
920 | 1.988457 | 0
930 | 1.988005 | 0
940 | 1.987568 | 0
950 | 1.987146 | 0
960 | 1.986737 | 0
970 | 1.986342 | 0
980 | 1.98596 | 0
990 | 1.98559 | 0
1000 | 1.985231 | 0